## Material Spec.
No. | Material Specification (On Drawing) | Material Specification (Purchased) | General Name | Material Supply Condition (Purchased) | Material Type | Status
1 | 6/6, MOS2 FILLED |  | NYLATRON GS, PL NYLON | EXTRUDED ; PERMISSIBLE TO HEAT TO 200 TO 300 DEGREES F PRIOR TO FORMING. | STRIP | ACTIVE
2 | ABM1-1005, AITM 6-4003 |  | AL 2024 |  | FORK | ACTIVE
3 | ABM1-2007 |  | AL 2024 |  | ROUND BAR | ACTIVE
4 | ABM1-2007, ABP 0-2021 Sec A,B,C |  | AL 2024 | T3511 | ROUND BAR | ACTIVE
5 | ABM1-2007, AITM 6-4003, ABP 0-2021 section A,B and C | ABM 1-2007 | AL 2024 | T3511, ABP 0-2021 SECTION A,B and C UTS ABP 6-5232 (S/S AITM 6-4003) | EXTRUSION BAR (SQUARE) | ACTIVE
6 | ABM3-1029 | ABM 3-1029 | Al 7010/7050 | ABP0-2017 CLASS B T7651 | PLATE | ACTIVE
7 | ABM3-1029 | ABM3-1029 | Al 7010/7050 | ABP0-2017 CLASS B T7651 | PLATE | ACTIVE
8 | ABM3-1029, ABP 0-2017 Class A, AITM6-4003 |  | Al 7010/7050 | T7651 | PLATE | ACTIVE
9 | ABM3-1029, ABP 0-2017 Class B |  | Al 7010/7050 | T7651 | PLATE | ACTIVE
10 | ABM3-1029, ABP 0-2017 Class B, AITM6-4003 |  | Al 7010/7050 | T7651 | PLATE | ACTIVE
11 | ABM3-1030, ABP 0-2017 Class B, AITM6-4003 |  | Al 7010/7050 | T7651 | PLATE | ACTIVE
12 | ABS1507D50400 | ABS1507D | AL 1050A (A5) or 1200 or 2024 or 5052 |  | PEEL SHIM | ACTIVE
13 | ABS5032A | ABS5032A | AL 2024 | T351 | PLATE | ACTIVE
14 | ABS5032A, ABP 0-2017 Class B | ABS5032A | AL 2024 | T351 | PLATE | ACTIVE
15 | ABS5032A016 |  | AL 2024 | T351 | PLATE | ACTIVE
16 | ABS5032A025 (AIMS 03-02-004) | ABS5032A | AL 2024 | T351 | BAR | ACTIVE
17 | ABS5032A035 | ABS5032A | AL 2024 | T351 | PLATE | ACTIVE
18 | ABS5032A055 | ABS5032A | AL 2024 |  | BAR | ACTIVE
19 | ABS5043B018 | ABS5043D | AL 2024 | T42 | RIB | ACTIVE
20 | ABS5043B025 | ABS5043D | AL 2024 | T42 | SHEET | ACTIVE
21 | ABS5043D010 | ABS5043D | AL 2024 | AIMS 03-04-011 T4 CLAD | SHEET | ACTIVE
22 | ABS5043D020 | ABS5043D | AL 2024 | AIMS 03-04-011 T4 CLAD | SHEET | ACTIVE
23 | ABS5044A012 | ABS5044A | AL 2024 | T351 | FLAT ROUTING | ACTIVE
24 | ABS5044D003 | ABS5044D | AL 2024 | T3 | FLAT ROUTING | ACTIVE
25 | ABS5044D006 | ABS5044D | AL 2024 | T3 | FLAT ROUTING | ACTIVE
26 | ABS5044D016 | ABS5044D | AL 2024 | T3 (AIMS 03-04-014) | SHEET (CLAD) | ACTIVE
27 | ABS5044D020 | ABS5044D | AL 2024 | AIMS03-04-014D T3 | SHEET | ACTIVE
28 | ABS5052A025 | ABS5052A | AL 7475 | T7351 | MILLING | ACTIVE
29 | ABS5052A060 | ABS5052A | AL 7475 | T7351 | MILLING | ACTIVE
30 | ABS5052A065 | ABS5052A | AL 7475 | T7351 | MILLING | ACTIVE
31 | ABS5052A085 | ABS5052A | AL 7475 | T7351 | MILLING | ACTIVE
32 | ABS5055 |  | AL 2024 |  | ROUND BAR | ACTIVE
33 | ABS5055A0180 | ABS5055A | AL 2024 | T3/T351/T3511 | TURNING | ACTIVE
34 | ABS5055A0380 | ABS5055A | AL 2024 | T3511 | BAR | ACTIVE
35 | ABS5064A008 | ABS5064A | AL 7175 | T7351 | PLATE | ACTIVE
36 | ABS5064A008 | ABS5064A | AL 7175 | T7351 | PLATE | ACTIVE
37 | ABS5064A010 | ABS5064A | AL 7175 | T7351 | PLATE | ACTIVE
38 | ABS5064A012 | ABS5064A | AL 7175 | T7351 | PLATE | ACTIVE
39 | ABS5064A016 | ABS5064A | AL 7175 | T7351 | PLATE | ACTIVE
40 | ABS5064A018 | ABS5064A | AL 7175 | T7351 | PLATE | ACTIVE
41 | ABS5064A020 | ABS5064A | AL 7175 | T7351 | PLATE | ACTIVE
42 | ABS5064A024 | ABS5064A | AL 7175 | T7351 | PLATE | ACTIVE
43 | ABS5064A025 | ABS5064A | AL 7175 | T7351 | PLATE | ACTIVE
44 | ABS5064A025 | ABS5064A | AL 7175 | T7351 | PLATE | ACTIVE
45 | ABS5064A025 | ABS5064A | AL 7175 | T7351 | PLATE | ACTIVE
46 | ABS5064A027 | ABS5064A | AL 7175 | T7351 | MILLING | ACTIVE
47 | ABS5064A030 | ABS5064A | AL 7175 | T7351 | PLATE | ACTIVE
48 | ABS5064A030 | ABS5064A | AL 7175 | T7351 | PLATE | ACTIVE
49 | ABS5064A032 | ABS5064A | AL 7175 | T7351 | PLATE | ACTIVE
50 | ABS5064A032 | ABS5064A | AL 7175 | T7351 | PLATE | ACTIVE
51 | ABS5064A035 | ABS5064A | AL 7175 | T7351 | PLATE | ACTIVE
52 | ABS5064A035 | ABS5064A | AL 7175 | T7351 | PLATE | ACTIVE
53 | ABS5064A036 | ABS5064A | AL 7175 | T7351 | PLATE | ACTIVE
54 | ABS5064A037 | ABS5064A | AL 7175 | T7351 | PLATE | ACTIVE
55 | ABS5064A038 | ABS5064A | AL 7175 | T7351 | RIB | ACTIVE
56 | ABS5064A038 | ABS5064A | AL 7175 | T7351 | PLATE | ACTIVE
57 | ABS5064A040 | ABS5064A | AL 7175 | T7351 | PLATE | ACTIVE
58 | ABS5064A040 | ABS5064A | AL 7175 | T7351 | PLATE | ACTIVE
59 | ABS5064A040 | ABS5064A | AL 7175 | T7351 | PLATE | ACTIVE
60 | ABS5064A042 | ABS5064A | AL 7175 | T7351 | PLATE | ACTIVE
61 | ABS5064A042 | ABS5064A | AL 7175 | T7351 | MILLING | ACTIVE
62 | ABS5064A043 | ABS5064A | AL 7175 | T7351 | PLATE | ACTIVE
63 | ABS5064A043 | ABS5064A | AL 7175 | T7351 | PLATE | ACTIVE
64 | ABS5064A043 | ABS5064A | AL 7175 | T7351 | MILLING | ACTIVE
65 | ABS5064A045 | ABS5064A | AL 7175 | T7351 | PLATE | ACTIVE
66 | ABS5064A045 | ABS5064A | AL 7175 | T7351 | PLATE | ACTIVE
67 | ABS5064A045 | ABS5064A | AL 7175 | T7351 | PLATE | ACTIVE
68 | ABS5064A047 | ABS5064A | AL 7175 | T7351 | PLATE | ACTIVE
69 | ABS5064A047 | ABS5064A | AL 7175 | T7351 | MILLING | ACTIVE
70 | ABS5064A048 | ABS5064A | AL 7175 | T7351 | PLATE | ACTIVE
71 | ABS5064A050 | ABS5064A | AL 7175 | T7351 | PLATE | ACTIVE
72 | ABS5064A050 | ABS5064A | AL 7175 | T7351 | PLATE | ACTIVE
73 | ABS5064A052 | ABS5064A | AL 7175 | T7351 | PLATE | ACTIVE
74 | ABS5064A055 | ABS5064A | AL 7175 | T7351 | PLATE | ACTIVE
75 | ABS5064A055 | ABS5064A | AL 7175 | T7351 | PLATE | ACTIVE
76 | ABS5064A060 | ABS5064A | AL 7175 | T7351 | PLATE | ACTIVE
77 | ABS5064A060 | ABS5064A | AL 7175 | T7351 | PLATE | ACTIVE
78 | ABS5064A063 | ABS5064A | AL 7175 | T7351 | PLATE | ACTIVE
79 | ABS5064A063 | ABS5064A | AL 7175 | T7351 | PLATE | ACTIVE
80 | ABS5064A063 | ABS5064A | AL 7175 | T7351 | MILLING | ACTIVE
81 | ABS5064A065 | ABS5064A | AL 7175 | T7351 | PLATE | ACTIVE
82 | ABS5064A065 | ABS5064A | AL 7175 | T7351 | PLATE | ACTIVE
83 | ABS5064A065 | ABS5064A | AL 7175 | T7351 | PLATE | ACTIVE
84 | ABS5064A070 | ABS5064A | AL 7175 | T7351 | PLATE | ACTIVE
85 | ABS5064A070 | ABS5064A | AL 7175 | T7351 | PLATE | ACTIVE
86 | ABS5064A075 | ABS5064A | AL 7175 | T7351 | PLATE | ACTIVE
87 | ABS5064A080 | ABS5064A | AL 7175 | T7351 | PLATE | ACTIVE
88 | ABS5064A085 | ABS5064A | AL 7175 | T7351 | PLATE | ACTIVE
89 | ABS5064A085 | ABS5064A | AL 7175 | T7351 | PLATE | ACTIVE
90 | ABS5064A085 | ABS5064A | AL 7175 | T7351 | PLATE | ACTIVE
91 | ABS5064A090 | ABS5064A | AL 7175 | T7351 | PLATE | ACTIVE
92 | ABS5064A090 | ABS5064A | AL 7175 | T7351 | MILLING | ACTIVE
93 | ABS5064A095 | ABS5064A | AL 7175 | T7351 | PLATE | ACTIVE
94 | ABS5064A095 | ABS5064A | AL 7175 | T7351 | PLATE | ACTIVE
95 | ABS5064A100 | ABS5064A | AL 7175 | T7351 | PLATE | ACTIVE
96 | ABS5125A012 |  | Ti6Al-4V | ANNEALED, AIMS 03-18-001 | PLATE | ACTIVE
97 | ABS5125A020 |  | Ti6Al-4V | Annealed | PLATE | ACTIVE
98 | ABS5125A100 |  | Ti6Al-4V |  | PLATE | ACTIVE
99 | ABS5238B025 |  | AL 5083 |  | SHEET | ACTIVE
100 | ABS5259, AIMS01-04-004 |  | X3CrNiMoAl13-8(PH13-8Mo) |  | BAR | ACTIVE
101 | ABS5323A050 | ABS5323A | AL 7010/7050 | T7451 | PLATE | ACTIVE
102 | ABS5323A050 | ABS5323A | AL 7010/7050 | T7451 | PLATE | ACTIVE
103 | ABS5323A050 | ABS5323A | AL 7010/7050 | T7451 | PLATE | ACTIVE
104 | ABS5323A055 | ABS5323A | AL 7010/7050 | T7451 | PLATE | ACTIVE
105 | ABS5323A055 | ABS5323A | AL 7010/7050 | T7451 | PLATE | ACTIVE
106 | ABS5323A055 | ABS5323A | AL 7010/7050 | T7451 | PLATE | ACTIVE
107 | ABS5323A065 | ABS5323A | AL 7010/7050 | T7451 | PLATE | ACTIVE
108 | ABS5323A065 | ABS5323A | AL 7010/7050 | T7451 | PLATE | ACTIVE
109 | ABS5323A070 | ABS5323A | AL 7010/7050 | T7451 | PLATE | ACTIVE
110 | ABS5323A070 | ABS5323A | AL 7010/7050 | T7451 | PLATE | ACTIVE
111 | ABS5323A070 | ABS5323A | AL 7010/7050 | T7451 | PLATE | ACTIVE
112 | ABS5323A080 | ABS5323A | AL 7010/7050 | T7451 | PLATE | ACTIVE
113 | ABS5323A080 | ABS5323A | AL 7010/7050 | T7451 | PLATE | ACTIVE
114 | ABS5323A085 | ABS5323A | AL 7010/7050 | T7451 | PLATE | ACTIVE
115 | ABS5323A085 | ABS5323A | AL 7010/7050 | T7451 | PLATE | ACTIVE
116 | ABS5323A090 | ABS5323A | AL 7010/7050 | T7451 | PLATE | ACTIVE
117 | ABS5323A100 | ABS5323A | AL 7010/7050 | T7451 | PLATE | ACTIVE
118 | ABS5323A105 | ABS5323A | AL 7010/7050 | T7451 | PLATE | ACTIVE
119 | ABS5323A105 | ABS5323A | AL 7010/7050 | T7451 | PLATE | ACTIVE
120 | ABS5323A105 | ABS5323A | AL 7010/7050 | T7451 | PLATE | ACTIVE
121 | ABS5323A110 | ABS5323A | AL 7010/7050 | T7451 | PLATE | ACTIVE
122 | ABS5323A115 | ABS5323A | AL 7010/7050 | T7451 | PLATE | ACTIVE
123 | ABS5323A120 | ABS5323A | AL 7010/7050 | T7451 | PLATE | ACTIVE
124 | ABS5323A130 | ABS5323A | AL 7010/7050 | T7451 | PLATE | ACTIVE
125 | ABS5323A150 | ABS5323A | AL 7010/7050 | T7451 | PLATE | ACTIVE
126 | ABS5323A160 | ABS5323A | AL 7010/7050 | T7451 | PLATE | ACTIVE
127 | ABS5323B016 | ABS5323B | AL 7010/7050 | T7651 | PLATE | ACTIVE
128 | ABS5323B020 | ABS5323B | AL 7010/7050 | T7651 (AIMS 03-02-029) | PLATE | ACTIVE
129 | ABS5323B025 | ABS5323B | AL 7010/7050 | T7651 | PLATE | ACTIVE
130 | ABS5323B025 | ABS5323B | AL 7010/7050 | T7651 (AIMS 03-02-029) | PLATE | ACTIVE
131 | ABS5323B030 | ABS5323B | AL 7010/7050 | T7651 (AIMS 03-02-029) | PLATE | ACTIVE
132 | ABS5323B035 | ABS5323B | AL 7010/7050 |  | PLATE | ACTIVE
133 | ABS5323B035 | ABS5323B | AL 7010/7050 | T7651 (AIMS 03-02-029) | PLATE | ACTIVE
134 | ABS5323B038 | ABS5323B | AL 7010/7050 | T7651 | PLATE | ACTIVE
135 | ABS5323B040 | ABS5323B | AL 7010/7050 | T7651 | PLATE | ACTIVE
136 | ABS5323B040 | ABS5323B | AL 7010/7050 | T7651 (AIMS 03-02-029) | PLATE | ACTIVE
137 | ABS5323B042 | ABS5323B | AL 7010/7050 | T7651 | PLATE | ACTIVE
138 | ABS5323B045 | ABS5323B | AL 7010/7050 | T7651 (AIMS 03-02-029) | PLATE | ACTIVE
139 | ABS5323B045 | ABS5323B | AL 7010/7050 | T7651 (AIMS 03-02-029) | PLATE | ACTIVE
140 | ABS5323B050 | ABS5323B | AL 7010/7050 | T7651 (AIMS 03-02-029) | PLATE | ACTIVE
141 | ABS5323B060 | ABS5323B | AL 7010/7050 | T7651 | PLATE | ACTIVE
142 | ABS5323B060 | ABS5323B | AL 7010/7050 | T7651 (AIMS 03-02-029) | PLATE | ACTIVE
143 | ABS5323B063 | ABS5323B | AL 7010/7050 | T7651 | PLATE | ACTIVE
144 | ABS5323B065 | ABS5323B | AL 7010/7050 | T7651 | PLATE | ACTIVE
145 | ABS5323B073 | ABS5323B | AL 7010/7050 | T7651 | PLATE | ACTIVE
146 | ABS5323B075 | ABS5323B | AL 7010/7050 | T7651 | PLATE | ACTIVE
147 | ABS5323B080 | ABS5323B | AL 7010/7050 | T7651 | PLATE | ACTIVE
148 | ABS5323B080 | ABS5323B | AL 7010/7050 | T7651 (AIMS 03-02-029) | PLATE | ACTIVE
149 | ABS5323B080, ABP 0-2017 Class A, AITM6-4003 | ABS5323B | AL 7010/7050 | T7651 (AIMS 03-02-029) | PLATE | ACTIVE
150 | ABS5323B090 | ABS5323B | AL 7010/7050 | T7651 | PLATE | ACTIVE
151 | ABS5323B095 | ABS5323B | AL 7010/7050 | T7651 | PLATE | ACTIVE
152 | ABS5323B095 | ABS5323B | AL 7010/7050 | T7651 (AIMS 03-02-029) | PLATE | ACTIVE
153 | ABS5323B097 | ABS5323B | AL 7010/7050 | T7651 | PLATE | ACTIVE
154 | ABS5323B100 | ABS5323B | AL 7010/7050 | T7651 | PLATE | ACTIVE
155 | ABS5323B100 | ABS5323B | AL 7010/7050 | T7651 (AIMS 03-02-029) | PLATE | ACTIVE
156 | ABS5323B120 | ABS5323B | AL 7010/7050 | T7651 (AIMS 03-02-029) | PLATE | ACTIVE
157 | ABS5323B140 | ABS5323B | AL 7010/7050 | T7651 (AIMS 03-02-029) | PLATE | ACTIVE
158 | ABS5323B160 | ABS5323B | AL 7010/7050 | T7651 (AIMS 03-02-029) | PLATE | ACTIVE
159 | ABS5323B180 | ABS5323B | AL 7010/7050 | T7651 (AIMS 03-02-029) | PLATE | ACTIVE
160 | ABS5323B200 | ABS5323B | AL 7010/7050 | T7651 (AIMS 03-02-029) | PLATE | ACTIVE
161 | ABS5324A120 |  | AL 7040/7050 | T7451 | PLATE | ACTIVE
162 | ABS5324A210 |  | AL 7040/7050 | T7451 | PLATE | ACTIVE
163 | ABS5324A220 |  | AL 7040/7050 | T7451, AIMS 03-02-019 | PLATE | ACTIVE
164 | ABS5442A0120 |  | CRES (PH13-8Mo) | SOL TREATED & PH, > 1200 MPa AIMS 01-04-004 | ROUND BAR | ACTIVE
165 | ABS5442C0400 |  | PH13-8Mo Precip Hardened Stainless Steel |  | BAR | ACTIVE
166 | ABS5442C0500 |  | PH13-8Mo Precip Hardened Stainless Steel |  | BAR | ACTIVE
167 | ABS5453A0120 | ABS5453A | Ti Bar 6AL4V |  | ROUND BAR | ACTIVE
168 | ABS5454A010 |  | X5CrNiCu15-5(15-5PH) | Solution treated + precipitation hardened | PLATE | ACTIVE
169 | ABS5454A025 |  | CRES (15-5 PH) | SOL TREATED & PH, > 1070 MPa AIMS 01-04-001 | PLATE | ACTIVE
170 | ABS5480A040 | ABS5480A | AL 2027 | T351 | PLATE | ACTIVE
171 | ABS5503A012 | ABS5503A | AL 2024 | T4 (AIMS 03-04-024) | SHEET (CLAD) | ACTIVE
172 | ABS5503A016 | ABS5503A | AL 2024 | AIMS 03-04-024, T4, CLAD | SHEET | ACTIVE
173 | ABS5503A016 | ABS5503A | AL 2024 | T4 (AIMS 03-04-024) | SHEET (CLAD) | ACTIVE
174 | AMS 4050 |  | AL 7050 | T7451 | PLATE | ACTIVE
175 | AMS 4144 |  | AL 2219 | T852. ULTRASONIC INSPECT FORGING PRIOR TO MACHINING PER AMS-STD-2154 TYPE I OR TYPE II, CLASS A | HAND FORGE | ACTIVE
176 | AMS 4342 BAC1520-2932 |  | AL 7050 |  | EXTRUSION | ACTIVE
177 | AMS 4347 |  | AL 6013 |  | SHEET | ACTIVE
178 | AMS 4347 |  | AL 6013 |  | SHEET | ACTIVE
179 | AMS 4533 |  | COPPER BERYLLIUM, 98Cu - 1.9Be |  | ROUND BAR | ACTIVE
180 | AMS 4640 |  | AL-Ni-BRONZE | ANL | BAR | ACTIVE
181 | AMS 4911 |  | Ti6Al-4V | ANL | PLATE | ACTIVE
182 | AMS 4921 |  | TI CP70 |  | BAR/FORGING | ACTIVE
183 | AMS 4928 |  | Ti6Al-4V | ANL | BAR | ACTIVE
184 | AMS 5510 / AMS 5512 |  | 321 CRES / 347 CRES | ALUMINUM COAT PER NAS4006 | AIRBUS STANDARD PART | ACTIVE
185 | AMS 5510/ AMS 5512/ AMS-QQ-S-763 |  | CRES | CLEAN & PASSIVATED TO MIL-DTL-5002 | WASHER | ACTIVE
186 | AMS 5525 |  | A286 | A286 ALUM COAT / BMS10-85, TYPE 1, CLASS A | SPHERICAL PLAIN BEARING / ROD END | ACTIVE
187 | AMS 5525 / AMS 5732 / AMS 5737 |  | CRES A286 | PASSIVATED PER AMS2700, METHOD 1, CLASS 4 | NAS INTERNAL WRENCHING BOLT (LIGHTWEIGHT/CLOSE TOLERANCE) | ACTIVE
188 | AMS 5525/ AMS 5731/ AMS 5732/ AMS 5737/ AMS 5853 |  | CRES A286 | SILVER PLATE | MS NUT (LOW-PROFILE, SELF-LOCKING) | ACTIVE
189 | AMS 5525/ AMS 5732/ AMS 5737 |  | CRES-TYPE A286 | SOLID FILM LUBRICATION | NUTPLATE | ACTIVE
190 | AMS 5629 TYPE I |  | CRES PH 13-8MO | H/T TO FINAL CONDITION H1000 (RPS 12.01-1) | BAR | ACTIVE
191 | AMS 5643 |  | CRES 17-4 PH | ALUMINUM COAT PER NAS4006 | HI-LOK PIN (FASTENER) | ACTIVE
192 | AMS 5659 |  | CRES 15-5PH (UNS S1550) | SOL H/T, H/T TO FINAL CONDITION H1025 (RPS 12.01 OR AMS H-6875 OR AMS 2761) | BAR | ACTIVE
193 | AMS 5659 AMS 5643 |  | CRES 15-5PH CRES 17-4PH | H/T PER AMS-H-6875 / BAC5619 FINISH: PASSIVATE PER AMS 2700 / PASSIVATE PER BAC5625 | SPHERICAL PLAIN BEARING / ROD END | ACTIVE
194 | AMS 5659/H1025 OR AMS 5659 |  | CRES 15-5PH | PRECIPITATION HARDEN (AMS 5659 ONLY) TO H1025 PER RPS 12.01 OR AMS 2759/3 | BOLT | ACTIVE
195 | AMS 5662 |  | INCONEL 718 | SOL H/T TO FINAL CONDITION II (RPS 12.01 OR AMS H-6875 OR AMS 2761) | BAR | ACTIVE
196 | AMS 5666 |  | INCONEL 625 | MINIMUM PROPERTIES, YIELD STRENGTH ≥60KSI, ULTIMATE STRENGTH ≥120KSI, ELONGATION ≥30% ULTRASONIC INSPECTED PER AMS STD 2154A, CLASS A | BAR/FORGING | ACTIVE
197 | AMS 5731 |  | A286 | ALUMINUM COAT PER NAS4006 | ELECTRICAL CONNECTOR | ACTIVE
198 | AMS 5731/ AMS 5732/ AMS 5737 / AMS 5852 |  | CRES A286 | PASSIVATE PER AMS2700, TYPE 2 OR 8, CLASS 1 | BOLT | ACTIVE
199 | AMS 5731/ AMS 5732/ AMS 5737/ AMS 5853 |  | CRES | PASSIVATED TO AMS2700 METHOD 1, TYPE 2 OR 8, CLASS 4 | BOLT | ACTIVE
200 | AMS 5737 |  | CRES-TYPE A286 | STA | ROUND BAR | ACTIVE
201 | AMS 5862 |  | CRES 15-5PH | SOL H/T TO FINAL CONDITION H1025 (RPS 12.01 OR AMS H-6875 OR AMS 2761) | PLATE | ACTIVE
202 | AMS 5934 |  | TYPE 2 CRES PH 13-8MO | SOL. H/T TO CONDITION H1000 PER AMS 2759/3 | BAR | ACTIVE
203 | AMS-QQ-A-200/11 |  | AL 7075 |  | EXTRUDED BAR | ACTIVE
204 | AMS-QQ-A-200/15 |  | AL 7075 |  | EXTRUDED BAR | ACTIVE
205 | AMS-QQ-A-225/9 |  | AL 7075 |  | BAR | ACTIVE
206 | AMS-QQ-A-250/12 |  | AL 7075 |  | PLATE | ACTIVE
207 | AMS-QQ-A-250/30 |  | AL 2219 |  | PLATE | ACTIVE
208 | AMS-QQ-A-250/4 |  | AL 2024 |  | SHEET | ACTIVE
209 | AMS-T-9047 |  | TI-6AL-4V |  | BAR | ACTIVE
210 | AN960-816 |  |  |  | WASHER | ACTIVE
211 | AND10136-2401, AMS-QQ-A-200/11 |  | AL 7075 |  | EXTRUSION | ACTIVE
212 | AND10137-1604 X 19.7, AMS-QQ-A-200/11 |  | AL 7075 |  | EXTRUSION | ACTIVE
213 | APSL: ICON AEROSPACE TECHNOLOGY LTD |  |  |  | JOINT | ACTIVE
214 | APSL:COMPTOIR GENERAL DU RESSORT (CGR) |  | ASNA3322-1340 CARBON STEEL WIRE FOR SPRING (⌀3.4) |  | WIRE | ACTIVE
215 | ASNA2027VBV4-6 |  |  |  | BOLT | ACTIVE
216 | ASNA2027VBV4-7 |  |  |  | BOLT | ACTIVE
217 | ASNA3010-8762 |  | AL 2024 | T3 | SHEET | ACTIVE
218 | ASNA3010-8762 OR ASNA3010-8781 |  | AL 2024 T3 | T3 | SHEET | ACTIVE
219 | ASNA3011 |  | AL 2024 | T351 | PLATE | ACTIVE
220 | ASNA3011 (CMS 2013978803) ABS5032A008 | ASNA3011 | AL 2024 | T351 | MILLING | ACTIVE
221 | ASNA3011 002 |  | AL 2024 | T351 | PLATE | ACTIVE
222 | ASNA3011 004 |  | AL 2024 | T351 | PLATE | ACTIVE
223 | ASNA3011 006 |  | AL 2024 | T351 | PLATE | ACTIVE
224 | ASNA3011 008 |  | AL 2024 | T351 | PLATE | ACTIVE
225 | ASNA3011 012 |  | AL 2024 | T351 | PLATE | ACTIVE
226 | ASNA3011 013 |  | AL 2024 | T351 | PLATE | ACTIVE
227 | ASNA3011 020 |  | AL 2024 | T351 | PLATE | ACTIVE
228 | ASNA3011-8842 |  | AL 2024 | T351 | PLATE | ACTIVE
229 | ASNA3011-8860 | ASNA3011 | AL 2024 | T351 | PLATE | ACTIVE
230 | ASNA3011-8870 |  | AL 2024 | T351 | PLATE | ACTIVE
231 | ASNA3011-8876 |  | AL 2024 | T351 | PLATE | ACTIVE
232 | ASNA3012 8652 |  | AL 2024 | T3 | SHEET (CLAD) | ACTIVE
233 | ASNA30128550001 |  | AL 2024 | T3 | SHEET (CLAD) | ACTIVE
234 | ASNA3012-8565 |  | AL 2024 CLAD SHEETS | T3 | SHEET | ACTIVE
235 | ASNA3013 012 |  | AL 2024 | T3 | CICRULAR DRAWN BARS | ACTIVE
236 | ASNA3013 015 |  | AL 2024 | T3 | CICRULAR DRAWN BARS | ACTIVE
237 | ASNA3013 016 |  | AL 2024 | T3 | CICRULAR DRAWN BARS | ACTIVE
238 | ASNA3013 020 |  | AL 2024 | T3 | CICRULAR DRAWN BARS | ACTIVE
239 | ASNA3013 021 |  | AL 2024 | T3 | CICRULAR DRAWN BARS | ACTIVE
240 | ASNA3013 022 |  | AL 2024 | T3 | CICRULAR DRAWN BARS | ACTIVE
241 | ASNA3013-6575 |  | AL 2024 | T3 | CICRULAR DRAWN BARS | ACTIVE
242 | ASNA3013-6825 |  | AL 2024 | T3 | CICRULAR DRAWN BARS | ACTIVE
243 | ASNA3050 |  | AL 7175 | T7351 | PLATE | ACTIVE
244 | ASNA3050 004 |  | AL 7175 | T7351 | PLATE | ACTIVE
245 | ASNA3050 008 |  | AL 7175 | T7351 | PLATE | ACTIVE
246 | ASNA3050 009 |  | AL 7175 | T7351 | PLATE | ACTIVE
247 | ASNA3050 010 |  | AL 7175 | T7351 | PLATE | ACTIVE
248 | ASNA3050 011 |  | AL 7175 | T7351 | PLATE | ACTIVE
249 | ASNA3050 012 |  | AL 7175 | T7351 | PLATE | ACTIVE
250 | ASNA3050 013 |  | AL 7175 | T7351 | PLATE | ACTIVE
251 | ASNA3050 632 |  | AL 7175 | T7351 | PLATE | ACTIVE
252 | ASNA3050 645 |  | AL 7175 | T7351 | PLATE | ACTIVE
253 | ASNA3050-046 | ASNA3050 | AL 7175 | T7351 | PLATE | ACTIVE
254 | ASNA3050-8870 |  | AL 7175 | T7351 | PLATE | ACTIVE
255 | ASNA3050-8873 |  | AL 7175 | T7351 | PLATE | ACTIVE
256 | ASNA3050-8876 |  | AL 7175 | T7351 | PLATE | ACTIVE
257 | ASNA3050-8878 |  | AL 7175 | T7351 | PLATE | ACTIVE
258 | ASNA3050-8886 | ASNA3050 | AL 7175 | T7351 | PLATE | ACTIVE
259 | ASNA3050-8894 | ASNA3050 | AL 7175 | T7351 | PLATE | ACTIVE
260 | ASNA3050-8908 | ASNA3050 | AL 7175 | T7351 | PLATE | ACTIVE
261 | ASNA3058-5975 |  | AL 2024 | T351 | ROUND BAR | ACTIVE
262 | ASNA3098-038 | ABS5323A | AL 7010 | T7451 | PLATE | ACTIVE
263 | ASNA3098-8886 | ASNA3098 | AL 7010 | T7451 | PLATE | ACTIVE
264 | ASNA3106-8600 | ASNA3106 | Stainless Steel, Z6 CNT 18-10, Rm 500 Mpa | SS Hyper quenched | ROLLED SHEET | ACTIVE
265 | ASNA3106-8881 |  | STAINLESS STEEL Z6 CNT 18-10 | RM 500 MPA | ROLLED SHEET | ACTIVE
266 | ASNA3130 003 |  | STEEL 30 NCD 16 |  | ROUND BAR | ACTIVE
267 | ASNA3130 032 |  | STEEL 30 NCD 16 |  | ROUND BAR | ACTIVE
268 | ASNA3130-7025 |  | STEEL 30 NCD 16 |  | ROUND BAR | ACTIVE
269 | ASNA3131 007 |  | STEEL 35 NC 6 | Rm 900 Mpa | ROUND BAR | ACTIVE
270 | ASNA3131 017 |  | STEEL 35 NC 6 | Rm 900 Mpa | ROUND BAR | ACTIVE
271 | ASNA3133 | ASNA3133 | 35 NCD 16 STEEL | Rm 1230MPa QUENCH AND TEMPERED | ROUND BAR | ACTIVE
272 | ASNA3133 011 |  | STEEL 35 NCD 16 | Rm 1230 MPa, QUENCHED & TEMPERED | ROUND BAR | ACTIVE
273 | ASNA3133 014 | ASNA3133 | 35 NCD 16 STEEL | Rm 1230MPa QUENCH AND TEMPERED | ROUND BAR | ACTIVE
274 | ASNA3133 029 |  | STEEL 35 NCD 16 | Rm 1230 MPa, QUENCHED & TEMPERED | ROUND BAR | ACTIVE
275 | ASNA3133 039 |  | STEEL 35 NCD 16 | Rm 1230 MPa, QUENCHED & TEMPERED | ROUND BAR | ACTIVE
276 | ASNA3133-5975 | ASNA3133 | 35 NCD 16 STEEL | Rm 1230MPa QUENCH AND TEMPERED | ROUND BAR | ACTIVE
277 | ASNA3133-6575 |  | STEEL 35 NCD 16 | Rm 1230 MPa, QUENCHED & TEMPERED | ROUND BAR | ACTIVE
278 | ASNA3139 031 |  | STAINLESS STEEL Z6 CNT 18-10 | Rm 490 Mpa | ROUND BAR | ACTIVE
279 | ASNA3139-5275 |  | STAINLESS STEEL Z6 CNT 18-10 | Rm 490 Mpa | ROUND BAR | ACTIVE
280 | ASNA3179-3254 |  | STEEL 35 NCD 6 | Rm 900 Mpa | FLAT BAR | ACTIVE
281 | ASNA3181-3282 |  | STEEL 35 NCD 16 | RM 1230 Mpa | FLAT BAR | ACTIVE
282 | ASNA3195 | ASNA3195 | 35 NC 6 STEEL | Rm 900MPa QUENCH AND TEMPERED | ROUND BAR | ACTIVE
283 | ASNA3195 017 | ASNA3195 | STEEL 35 NC 6 | Rm 900 Mpa, QUENCHED & TEMPERED | ROUND BAR | ACTIVE
284 | ASNA3195 026 | ASNA3195 | 35 NC 6 STEEL | Rm 900MPa QUENCH AND TEMPERED | ROUND BAR | ACTIVE
285 | ASNA3195-5975 | ASNA3195 | 35 NC 6 STEEL | Rm 900MPa QUENCH AND TEMPERED | ROUND BAR | ACTIVE
286 | ASNA3197 035 |  | STEEL 35 NCD 16 | Rm 1230 Mpa | ROUND BAR | ACTIVE
287 | ASNA3202-2175 |  | STAINLESS STEEL Z6 CNT 18-10 | Rm 490 Mpa | ROUND BAR | ACTIVE
288 | ASNA3294-5275 |  | STEEL E-Z5 CNU 15-05 |  | ROUND BAR | ACTIVE
289 | ASNA3294-5625 |  | STEEL E-Z5 CNU 15-05 (CLASS 4) |  | ROUND BAR | ACTIVE
290 | ASNA3294-6600 |  | STEEL E-Z5 CNU 15-05 (CLASS 4) | SOLUTION HEAT | ROUND BAR | ACTIVE
291 | ASNA3351-6750 |  | AL 2024 | T3511 | ROUND EXTRUDED BAR | ACTIVE
292 | ASNA3351-6950 |  | AL 2024 | T3511 | ROUND EXTRUDED BARS | ACTIVE
293 | ASNA3388-6900 |  | AL 7175 | T73511 | WASHER | ACTIVE
294 | ASNA35261130 | ASNA3526 | PLASTICS-POLYAMIDE (PA 6.6) | PQ10058-002-00 | TURNING | ACTIVE
295 | ASNA3554 1608 |  | FABRIC & FIBRE - COATED WITH THERMOSETTING RESIN |  | FABRIC & FIBRE | ACTIVE
296 | ASTM A580/ A580M |  | CRES 302/ CRES 304 |  | SELF-LOCKING NUT (SHEAR CONFIGURATION) | ACTIVE
297 | ASTM D709 |  | LAMINATED PHENOLIC |  | SHEET | ACTIVE
298 | BAC1517-2289 X 2.3, AMS-QQ-A-200/11 |  | AL 7075 |  | EXTRUSION | ACTIVE
299 | BAC1517-2289 X 2.5, AMS-QQ-A-200/11 |  | AL 7075 |  | EXTRUSION | ACTIVE
300 | BAEM 1213 (ABM 3-1029) | ABM 3-1029 | AL 7010/7050 | T7651, UT ABP 6-5232 (S/S AITM6-4003) | PLATE | ACTIVE
301 | BAEM1213 | ABM 3-1029 | Al 7010/7050 | ABP0-2017 CLASS B T7651 | PLATE | ACTIVE
302 | BAEM1213-BAEP4607B |  |  |  | RIB | ACTIVE
303 | BAER0368 (ABR6-0128) | BS EN 60893-3-7 PlGC 301 | Polyimide Laminate Glass |  | SHEET | ACTIVE
304 | BALL: AMS5629 RACE: AMS5643 |  | BALL: PH13-8 CRES RACE: 17-4 | RACE: NO FINISH (NO PLATING) | BEARING | ACTIVE
305 | BALL: AMS5630, AMS5880 OR AMS5618 RACE: AMS5643 |  | BALL: 440C RACE: 17-4 | RACE: NO FINISH (NO PLATING) | NARROW GROOVED SPHERICAL PLAIN BEARING (PHENOLIC LINED) | ACTIVE
306 | BMS 7-306 |  | AL 7150 |  | EXTRUDED BAR | ACTIVE
307 | BMS 7-323 |  | AL 7050 |  | PLATE | ACTIVE
308 | BMS 7-323, TYPE I |  | AL 7050 |  | PLATE | ACTIVE
309 | BMS 7-323, TYPE III |  | AL 7050 |  | PLATE | ACTIVE
310 | BMS7-186 |  | AL 7075 |  | FORGING | ACTIVE
311 | BS 1449 GRADE 304 S16 |  |  |  | SHEET | ACTIVE
312 | BS 1449-304 S16 |  |  |  | SHEET | ACTIVE
313 | BS B23 |  | Cu Al |  | BUSH | ACTIVE
314 | BS L164 |  | AL 2014A |  | SHEET | ACTIVE
315 | BS2572 |  |  |  | BAR | INACTIVE
316 | CLASS 1, GRADE 5, TYPE II |  |  |  | FILM | ACTIVE
317 | DTD197 | DTD197 | Al Bronze Alloy |  | BAR | ACTIVE
318 | DTD197A | DTD197 | Al Bronze Alloy |  | BAR | ACTIVE
319 | EN 2326 |  | 6082 T6 |  | BAR | ACTIVE
320 | EXTRUSION S700E1767-1, AMS-QQ-A-200/11 |  | AL 7075 | T73511 | EXTRUSION | ACTIVE
321 | J4301 | J4301 (L111) | AL 6082 | T6, L100 SECTION 1 & 5 | EXTRUSION | ACTIVE
322 | L109 | BS L109 | AL 2024 | T3 | SHEET (CLAD) | ACTIVE
323 | L110 | BS L110 | AL 2024 | T0 (ANNEALED) | SHEET | ACTIVE
324 | L164 | BS L164 | AL 2014A | T4 | SHEET (CLAD) | ACTIVE
325 | L165 | L165-T6 | AL 2014A | T6, Laminated | SHEET (CLAD) | ACTIVE
326 | L167 | L165-T6 | AL 2014A | T6, Laminated | SHEET | ACTIVE
327 | L168 |  | AL 2014 | T6511,BSL100 Section 1 and 6, UTS to ABP 0-2017 Class A, AITM6-4003 | PLATE | ACTIVE
328 | L168 | L168 | AL 2014A | T6 | BAR | ACTIVE
329 | L168 T651 |  | AL 2014A | T651 | ROUND BAR | ACTIVE
330 | L168 T651, ABP6-5232 |  |  |  | BAR | ACTIVE
331 | L168 T651, ABP6-5232 BSL100 Section 1 and 6 |  |  |  | BAR | ACTIVE
332 | L169 to ABP 0-2018 | L169 | Invesment Casting |  | CAST | ACTIVE
333 | L97 |  |  | ABP 0-2017 Class A, AITM6-4003 / ABM1-1005, AITM6-4003 | PLATE | ACTIVE
334 | L97 | ABS5032A | AL 2024 | T351 CODE A (AIMS 03-02-004) | PLATE | ACTIVE
335 | L97, ABP 0-2017 Class A, AITM6-4003 |  | AL 2024 T351 |  | PLATE | ACTIVE
336 | L97, ABP 0-2017 Class B | ABM 1-2007 | AL 2024 | T3511, ABP 0-2021 SECTION B | EXTRUSION BAR (SQUARE) | ACTIVE
337 | L97, ABP 0-2017 Class B, AITM6-4003 |  | AL 2024 T351 |  | PLATE | ACTIVE
338 | L97, ABP 6-5232 | ABM1-1005 | AL 2024 | T351 CODE A UTS ABP 6-5232 (S/S AITM6-4003) | PLATE | ACTIVE
339 | L97, AITM6-4003 |  | AL 2024 T351 |  | PLATE | ACTIVE
340 | L-P-509 |  | PHENOLIC |  | PHENOLIC SHEET | ACTIVE
341 | M0005162 |  | AL 7050 |  | EXTRUDED BAR | ACTIVE
342 | MA006W, BMS 7-323 TYPE I |  | AL 7050 |  | PLATE | ACTIVE
343 | MA171M, AMS 4216 |  | AL 6013 |  | SHEET | ACTIVE
344 | MAKE FROM BACF3H07NW007HN |  | AL 2024 |  | SHEET | ACTIVE
345 | MC110Y874, AMS 4201 |  | AL 7050 |  | PLATE | ACTIVE
346 | MF070K0, BMS 7-240 TYPE I |  | CRES 15-5PH (UNS S1550) |  | PLATE | ACTIVE
347 | MF731F (AMS 4050) |  | AL 7050 | T7451 | PLATE | ACTIVE
348 | MF731F, AMS 4050 |  | AL 7050 |  | PLATE | ACTIVE
349 | MF755P, AMS-QQ-A-250/11 |  | AL 6061 |  | SHEET | ACTIVE
350 | MH457K000A, BMS 7-306 |  | AL 7150 |  | EXTRUDED BAR | ACTIVE
351 | MH841T959M4, BMS 7-306 |  | AL 7150 |  | EXTRUSION | ACTIVE
352 | ML309E, AMS 5659 |  | 15-5PH |  | BAR | ACTIVE
353 | MN320H238, AMS 4050 |  | AL 7050 |  | PLATE | ACTIVE
354 | MN320H238, AMS4050 |  | AL 7050 |  | PLATE | ACTIVE
355 | MN430H338, AMS 4050 |  | AL 7050 |  | PLATE | ACTIVE
356 | MN430H338, AMS4050 |  | AL 7050 |  | PLATE | ACTIVE
357 | MN983W, BMS 7-323 TYPE III |  | AL 7050 |  | PLATE | ACTIVE
358 | MP260T, AMS-QQ-A-250/4 |  | AL 2024 |  | SHEET | ACTIVE
359 | MP260T, QQ-A-250/4 |  | AL 2024 |  | SHEET | ACTIVE
360 | MX211F, AMS-QQ-A-250/5 |  | AL 2024 |  | SHEET | ACTIVE
361 | MY005H, AMS 4347 |  | AL 6013 |  | SHEET | ACTIVE
362 | N0029038, 10-60754 |  | RUBBER |  | MOLDED SHAPE | ACTIVE
363 | N0029498, 10-60754 |  | RUBBER |  | MOLDED SHAPE | ACTIVE
364 | NAS 1791 |  | - | ALUMINIUM PIGMENTED COAT PER NAS4006 | NUTPLATE | ACTIVE
365 | NAS 1791C6-4 |  | NAS 1791 |  | NUTPLATE | ACTIVE
366 | NAS1102E3-14 | NAS1102E3-14 | Machine Screw |  | AGS | ACTIVE
367 | NK310N0, MIL-I-24768/14 |  |  |  | SHEET | ACTIVE
368 | NM447F0 |  | BONDABLE ONE SIDE, SAINT GOBAIN PERFORMANCE PLASTICS, RULON J |  | POLYTETRAFLUOROETHYLENE | ACTIVE
369 | QQ-A-200/11 |  | AL 7075 |  | EXTRUDED BAR | ACTIVE
370 | QQ-A-200/15 |  | AL 7075 |  | EXTRUDED BAR | ACTIVE
371 | QQ-A-200/3 |  | AL 2024 |  | EXTRUSION | ACTIVE
372 | QQ-A-200/3, AND10133-1001 X 3.1 |  | AL 2024 |  | EXTRUSION | ACTIVE
373 | QQ-A-200/3, AND10138-0505 X 2.6 |  | AL 2024 |  | EXTRUSION | ACTIVE
374 | QQ-A-225/6 |  | AL 2024 |  | PLATE | ACTIVE
375 | QQ-A-225/9 |  | AL 7075 |  | BAR | ACTIVE
376 | QQ-A-250/12 |  | AL 7075 |  | SHEET | ACTIVE
377 | QQ-A-250/13 |  | AL 7075 |  | EXTRUSION | ACTIVE
378 | QQ-A-250/4 |  | AL 2024 |  | SHEET | ACTIVE
379 | QQ-N-281 |  | NICKEL-COPPER | NO FINISH | RIVET | ACTIVE
380 | RMS 150 |  | CRES PH 13-8MO | SOL H/T TO FINAL CONDITION H1000 (RPS 12.01 OR RPS 12.01-1 OR AMS H-6875 OR AMS 2761) | BAR | ACTIVE
381 | RMS 190 |  | 6-4 TI | ANL | BAR | ACTIVE
382 | S07-1003 to ABP 0-2021 sec A,B,C | ABM 1-2007 | AL 2024 | T3511, ABP 0-2021 SECTION A,B and C UTS ABP 6-5232 (S/S AITM 6-4003) | EXTRUSION BAR (SQUARE) | ACTIVE
383 | S07-1003 to BAEP 4619 sec A,B,C | ABM 1-2007 | AL 2024 | T3511, ABP 0-2021 SECTION A,B and C UTS ABP 6-5232 (S/S AITM 6-4003) | EXTRUSION BAR (SQUARE) | ACTIVE
384 | S07-1003, to BAEP4619 SECTION A,B,C | ABM 1-2007 | AL 2024 | T3511, ABP 0-2021 SECTION A,B,C | EXTRUSION RECTANGULAR BAR | ACTIVE
385 | S07-1213 | ABM 3-1029 | AL 7010/7050 | ABP0-2017 CLASS B T7651 | PLATE | ACTIVE
386 | S07-1213-BAEP4607B | ABM 3-1029 | AL 7010/7050 | T7651 (CODE U), ABP 0-2017 CLASS B, UTS ABP 6-5232 (S/S AITM6-4003) | PLATE | ACTIVE
387 | S130 | S130 B/D | CRES | (540MPa) | BAR | ACTIVE
388 | S143 B/D |  | CRES |  | ROUND BAR | ACTIVE
389 | S145 | S145 F/H | CRES | PRECIPITATION HARDENED, 1270-1470 Mpa | ROUND BAR | ACTIVE
390 | S154 B/D |  | Ni-Cr-Mo Steel Alloy |  | ROUND BAR | ACTIVE
391 | S527 | BS S527 | CRES 18-10 | Annealed (Softened). 540 Mpa | SHEET | ACTIVE
392 | S80 | S80B / S80D | CRES | Hardened & Tempered, 930 - 1080 MPa | ROUND BAR | ACTIVE
393 | S98 | S98B / S98D | Steel Bar | Hardened & Tempered 1160≤Rm≤1310 | ROUND BAR | ACTIVE
394 | S99E / S99G |  | High Carbon Steel |  | ROUND BAR | ACTIVE
395 | TA11 | ABS 5125A | Ti-6Al-4V |  | BAR | ACTIVE
396 | TA11, ABP6-5232 |  | Ti-6Al-4V |  | PLATE | ACTIVE
397 | TA2 | TA2 | Ti Alloy | Laminated | SHEET | ACTIVE
398 | TA59 |  | Ti-6Al-4V |  | SHEET | ACTIVE